## Mill losses
Standard
Material | Oil | Water | Oil | Material | Extraction | All losses | Cummulative
| % dry matter | % | % fresh matter | % fruit bunches | % points | % | %
| a | b | c | d | e
| - | - | a x (100 - b) ÷ 100 | - | c x d
EFB | 7.5 | 60 | 3 | 21 | 0.63 | 36.49668 | 36.49668
Fibre | 7 | 46.3 | 3.759 | 13 | 0.48867 | 28.30926 | 64.80594
Effluent | 15 | 96.7 | 0.495 | 75 | 0.37125 | 21.50697 | 86.31292
Solid | 15 | 80 | 3 | 4.5 | 0.135 | 7.820718 | 94.13364
Fruit in EFB* | 50 |  | 0.65 | 10.5 | 0.06825 | 3.953807 | 98.08744
Nut | 0.5 | 9.55 | 0.45225 | 7.3 | 0.03301425 | 1.912557 | 100
Total |  |  | 11.35625 |  | 1.72618425 | 100
* Material (% fruit bunches) = 0.65% x 21% = 10.5%)
§

## Loss sampling
Sample preparation equipment
# | Details
1 | Steel sorting table (W 90 cm x D 90 cm x H 75 cm, with a 5 cm lip, and with four sorting compartments) painted with oxide paint and then yellow paint.
2 | Steel chopping table in mill (W 60 cm x D 90 cm x H 75 cm, with a 10 cm lip on three sides) painted with oxide paint and then yellow paint.
3 | Hard wood chopping board bolted to the chopping table top (W 50 cm x D 50 cm x H 5 cm).
4 | Steel mixing and quartering table (W 90 cm x D 90 cm x H 75 cm, with a 5 cm lip on four sides) painted with oxide paint and then yellow paint.
5 | Sampling shovel with 5 cm lip on four sides of the shovel blade to prevent sampled fibre and nuts falling off the shovel. Steel part painted with oxide paint and then yellow paint.

## Widodo bunch analysis
ID | Mill | Estate | Division | Block | CalYear | Date | Row | Palm | Material | Harv_Cycle | ABW_lock | YOP | YAP | No | AnNo | Fruit_Type | A | B | C | D | E | F | G | H | I | J | K | L | M | N | O | P | Q | R | S | T | U | V | F/B | FS | FWT | M/F | M/FC | S/F | S/K | K/F | K/N | K/B | DM/F | DM/WM | O/DM | O/WM | O/B | CF | AOER
1 | test | Test | Test | Test | 2019 | 2019-08-25 | 10 | 5 | Test | 8 |  | 2008 | 11 |  |  |  | 1 | 9 | 21.01 | 2.14 | 227 | 926 | 0 | 368 | 7.2 | 5.35 | 200.2 | 30 | 49.8 | 8 | 145.9 | 288.7 | 249.9 | 43 | 19.6 | 0.4396 | 8.5976 | 2.3831 | 66.73707 | 71.56105 | 6.673333 | 75.12488 | 94.94681 | 15.08492 | 1.540816 | 9.79021 | 1.433333 | 6.533699 | 51.94805 | 0.7282913 | 76.17676 | 52.67542 | 26.40942 | 0.855 | 22.58006